## Sheet1
Wavelength (nm) | Attenuation (dB/km)
270 | 1481
280 | 609
290 | 644
300 | 850
310 | 1136
320 | 1357
330 | 1439
340 | 1334
350 | 1100
360 | 807
370 | 552
380 | 384
390 | 280
400 | 203
410 | 149
420 | 114
430 | 86
440 | 73
450 | 61
460 | 50
470 | 43
480 | 37
490 | 34
500 | 31
510 | 29
520 | 26
530 | 24
540 | 22
550 | 19
560 | 18
562 | 17
570 | 16
580 | 14
582 | 13.5
590 | 13
600 | 12
602 | 12
610 | 12
620 | 11.5
622 | 11
630 | 11
640 | 10.5
642 | 10
650 | 10
660 | 9.5
662 | 9
670 | 9
680 | 8.5
682 | 8
690 | 8
700 | 8
702 | 8
710 | 7.5
720 | 7
722 | 7
730 | 7
740 | 7
742 | 7
750 | 6.75
760 | 6.5
762 | 6.2
770 | 6
780 | 6
782 | 6
790 | 6
800 | 6
802 | 6
810 | 6
820 | 6
822 | 6
830 | 6
840 | 6
842 | 6
850 | 6
860 | 6
862 | 6
870 | 6
880 | 6
882 | 6
890 | 6
900 | 6
902 | 6
910 | 6
920 | 6
922 | 6
930 | 6
940 | 6.5
942 | 7
950 | 7
960 | 6.5
962 | 6.25
970 | 6
980 | 6
982 | 6
990 | 6
1000 | 6
1002 | 6
1010 | 6
1020 | 6
1022 | 6
1030 | 6
1040 | 5.5
1042 | 5.75
1050 | 5
1060 | 5
1062 | 5
1070 | 5
1080 | 5
1090 | 5
1092 | 5
1100 | 5
1110 | 5.5
1112 | 6
1120 | 6
1130 | 6
1132 | 6
1140 | 6
1150 | 6
1152 | 6
1160 | 6
1170 | 6
1172 | 6
1180 | 6
1190 | 6
1192 | 6
1200 | 6
1210 | 6
1212 | 6
1220 | 6
1230 | 6
1232 | 6
1240 | 6
1250 | 6
1252 | 6
1260 | 6
1270 | 6
1272 | 6
1280 | 6
1292 | 6
1300 | 6
1312 | 7
1320 | 7
1332 | 8
1340 | 9
1352 | 15
1360 | 20
1372 | 24
1380 | 21
1392 | 15
1400 | 13
1412 | 11
1420 | 11
1432 | 10
1440 | 10
1452 | 9
1460 | 9
1472 | 9
1480 | 9
1492 | 9
1500 | 9
1512 | 9
1520 | 9
1532 | 9
1540 | 9
1552 | 9
1560 | 9
1572 | 9
1580 | 9
1592 | 9
1600 | 9
1612 | 9
1620 | 9
1632 | 9
1640 | 9
1652 | 9
1660 | 9
1672 | 9
1680 | 9
1692 | 9
1700 | 9
1712 | 10
1720 | 9
1732 | 10
1740 | 10
1752 | 10
1760 | 10
1772 | 10
1780 | 11
1792 | 11
1800 | 11
1812 | 11
1820 | 12
1832 | 12
1840 | 13
1850 | 13
1860 | 14
1870 | 14
1880 | 15
1890 | 16
1900 | 17
1910 | 18
1920 | 20
1930 | 21
1940 | 24
1950 | 26
1960 | 28
1970 | 30
1980 | 33
1990 | 38
2000 | 41
2010 | 46
2020 | 51
2030 | 55
2040 | 59
2050 | 65
2060 | 70
2070 | 76
2080 | 83
2090 | 90
2100 | 97
2110 | 105
2120 | 115
2130 | 125
2140 | 137
2150 | 150